## Sheet1
Strain | Force | Strain | Force | Strain | Force | Strain | Force | Strain | Force | Strain | Force
mm | kN | mm | kN | mm | kN | mm | kN | mm | kN | mm | kN
(x) 3DP | (x) 3DP | (y) 3DP | (y) 3DP | (z) 3DP | (z) 3DP | (x) InFuse | (x) InFuse | (y) InFuse | (y) InFuse | (z) InFuse | (z) InFuse
0 | 0 | 0 | 0 | 0 | 0 | 0 | 0 | 0 | 0 | 0 | 0
0.00868 | 0.01823 | 0.00924 | 0.02253 | 0.00937 | 0.01259 | 0.00933 | 0.02505 | 0.00928 | 0.02471 | 0.00929 | 0.02532
0.0176 | 0.03544 | 0.01816 | 0.04332 | 0.01829 | 0.01467 | 0.01825 | 0.04939 | 0.01824 | 0.04546 | 0.01817 | 0.04809
0.02628 | 0.05335 | 0.02712 | 0.06367 | 0.02725 | 0.01739 | 0.02713 | 0.07202 | 0.02712 | 0.06759 | 0.02709 | 0.07132
0.03495 | 0.06989 | 0.03588 | 0.08273 | 0.03609 | 0.02 | 0.03592 | 0.09421 | 0.03592 | 0.09062 | 0.03584 | 0.09186
0.04347 | 0.08461 | 0.04468 | 0.10273 | 0.04485 | 0.01894 | 0.04468 | 0.11444 | 0.04468 | 0.11207 | 0.04464 | 0.11307
0.05222 | 0.09897 | 0.05332 | 0.12057 | 0.05348 | 0.01885 | 0.05332 | 0.12984 | 0.05336 | 0.13309 | 0.05328 | 0.13037
0.06058 | 0.10888 | 0.06203 | 0.13735 | 0.0622 | 0.02113 | 0.06204 | 0.13826 | 0.06207 | 0.15056 | 0.062 | 0.14438
0.06893 | 0.11689 | 0.07031 | 0.15133 | 0.07043 | 0.02238 | 0.07031 | 0.14754 | 0.07031 | 0.15889 | 0.07027 | 0.15318
0.07736 | 0.12464 | 0.07866 | 0.16032 | 0.07874 | 0.02523 | 0.07866 | 0.15695 | 0.07866 | 0.16492 | 0.07862 | 0.16098
0.08572 | 0.1327 | 0.08705 | 0.16972 | 0.08718 | 0.02653 | 0.08705 | 0.16589 | 0.08705 | 0.17224 | 0.08701 | 0.17027
0.09407 | 0.13947 | 0.09553 | 0.18075 | 0.09561 | 0.03051 | 0.09549 | 0.17085 | 0.09549 | 0.18288 | 0.09541 | 0.18009
0.10258 | 0.14218 | 0.10384 | 0.19121 | 0.10392 | 0.03391 | 0.1038 | 0.17274 | 0.1038 | 0.19203 | 0.10376 | 0.18504
0.1111 | 0.14281 | 0.11231 | 0.19445 | 0.1124 | 0.03795 | 0.11227 | 0.17518 | 0.11227 | 0.19359 | 0.11215 | 0.18793
0.11949 | 0.14397 | 0.12091 | 0.19596 | 0.12099 | 0.04542 | 0.12091 | 0.17734 | 0.12087 | 0.19703 | 0.12079 | 0.19126
0.1278 | 0.14589 | 0.12922 | 0.19654 | 0.1293 | 0.05171 | 0.12918 | 0.1797 | 0.12918 | 0.19998 | 0.1291 | 0.19411
0.13616 | 0.14858 | 0.13741 | 0.19772 | 0.13753 | 0.05935 | 0.13741 | 0.18373 | 0.13737 | 0.20332 | 0.13729 | 0.19658
0.14439 | 0.1513 | 0.14572 | 0.19979 | 0.14581 | 0.06396 | 0.14568 | 0.18509 | 0.14568 | 0.20532 | 0.1456 | 0.19866
0.15262 | 0.15232 | 0.15395 | 0.20409 | 0.15412 | 0.07264 | 0.15395 | 0.18764 | 0.15395 | 0.20862 | 0.15387 | 0.20104
0.16101 | 0.15439 | 0.16226 | 0.20728 | 0.16235 | 0.07976 | 0.16227 | 0.1902 | 0.16226 | 0.21118 | 0.16215 | 0.20315
0.16936 | 0.15538 | 0.17066 | 0.2085 | 0.17078 | 0.08799 | 0.17066 | 0.19044 | 0.17062 | 0.21427 | 0.17054 | 0.20466
0.17776 | 0.15518 | 0.17905 | 0.20958 | 0.17913 | 0.09707 | 0.17901 | 0.19078 | 0.17901 | 0.21434 | 0.17889 | 0.20867
0.18615 | 0.15609 | 0.18752 | 0.21002 | 0.18761 | 0.10712 | 0.18749 | 0.19142 | 0.18748 | 0.21488 | 0.18741 | 0.20884
0.19442 | 0.15726 | 0.19584 | 0.2118 | 0.19588 | 0.11829 | 0.1958 | 0.19321 | 0.1958 | 0.21536 | 0.19568 | 0.20774
0.20265 | 0.15831 | 0.20419 | 0.21317 | 0.20423 | 0.13012 | 0.20415 | 0.19376 | 0.20415 | 0.21613 | 0.20407 | 0.20852
0.21084 | 0.16051 | 0.2123 | 0.21444 | 0.21234 | 0.14394 | 0.21222 | 0.19466 | 0.21222 | 0.21723 | 0.21218 | 0.20956
0.21919 | 0.16191 | 0.22061 | 0.21527 | 0.22065 | 0.15711 | 0.22053 | 0.1986 | 0.22053 | 0.21757 | 0.22049 | 0.21052
0.22747 | 0.16458 | 0.22904 | 0.21648 | 0.22905 | 0.17072 | 0.22892 | 0.20251 | 0.22896 | 0.21921 | 0.22889 | 0.21318
0.23582 | 0.16794 | 0.23731 | 0.21872 | 0.23736 | 0.18541 | 0.23724 | 0.20527 | 0.23723 | 0.22379 | 0.2372 | 0.21594
0.24437 | 0.16987 | 0.24567 | 0.22284 | 0.24571 | 0.19903 | 0.24555 | 0.2086 | 0.24559 | 0.22617 | 0.24551 | 0.22012
0.25269 | 0.17207 | 0.25426 | 0.22569 | 0.25435 | 0.21436 | 0.25418 | 0.21434 | 0.25418 | 0.22988 | 0.2541 | 0.22342
0.26096 | 0.17672 | 0.26253 | 0.22865 | 0.26258 | 0.22809 | 0.26246 | 0.22137 | 0.26249 | 0.23423 | 0.26238 | 0.22752
0.26923 | 0.18271 | 0.27081 | 0.23343 | 0.27089 | 0.2427 | 0.27077 | 0.22718 | 0.27077 | 0.24162 | 0.27069 | 0.23171
0.27754 | 0.18892 | 0.27892 | 0.24027 | 0.279 | 0.25715 | 0.27892 | 0.23295 | 0.27892 | 0.247 | 0.2788 | 0.2366
0.28585 | 0.19739 | 0.28743 | 0.24588 | 0.28751 | 0.27304 | 0.28743 | 0.23863 | 0.28739 | 0.25473 | 0.28731 | 0.24504
0.29416 | 0.20445 | 0.29566 | 0.25391 | 0.29575 | 0.28744 | 0.29566 | 0.24637 | 0.29566 | 0.25943 | 0.29558 | 0.25188
0.30268 | 0.21207 | 0.30401 | 0.26149 | 0.3041 | 0.30197 | 0.30402 | 0.25566 | 0.30397 | 0.26661 | 0.30394 | 0.25744
0.31111 | 0.22127 | 0.31245 | 0.26956 | 0.31253 | 0.31595 | 0.31241 | 0.26732 | 0.31241 | 0.27544 | 0.31233 | 0.26587
0.31946 | 0.2301 | 0.32092 | 0.27953 | 0.32101 | 0.33099 | 0.32084 | 0.27936 | 0.3208 | 0.28506 | 0.3208 | 0.27574
0.32782 | 0.241 | 0.32915 | 0.29014 | 0.3292 | 0.34474 | 0.32907 | 0.28943 | 0.32907 | 0.29642 | 0.32899 | 0.28628
0.33601 | 0.25114 | 0.33755 | 0.30064 | 0.33763 | 0.35937 | 0.33747 | 0.30488 | 0.33742 | 0.30807 | 0.33739 | 0.29671
0.34428 | 0.26322 | 0.34561 | 0.31328 | 0.34566 | 0.3737 | 0.34558 | 0.32269 | 0.34553 | 0.31973 | 0.34546 | 0.30718
0.35263 | 0.27558 | 0.35401 | 0.32517 | 0.35409 | 0.38751 | 0.35397 | 0.34227 | 0.35397 | 0.33204 | 0.35389 | 0.32016
0.36094 | 0.28985 | 0.36224 | 0.3397 | 0.36232 | 0.40194 | 0.3622 | 0.36253 | 0.3622 | 0.35099 | 0.36212 | 0.33792
0.36934 | 0.30552 | 0.37071 | 0.35566 | 0.3708 | 0.41725 | 0.37067 | 0.3837 | 0.37067 | 0.37133 | 0.37063 | 0.35734
0.37777 | 0.31996 | 0.37898 | 0.37242 | 0.37907 | 0.43117 | 0.37895 | 0.40472 | 0.37898 | 0.39109 | 0.37891 | 0.37705
0.3862 | 0.33556 | 0.38754 | 0.39047 | 0.38762 | 0.44477 | 0.3875 | 0.42585 | 0.3875 | 0.41093 | 0.38742 | 0.39616
0.39439 | 0.35076 | 0.39589 | 0.40825 | 0.39598 | 0.45932 | 0.39585 | 0.445 | 0.39589 | 0.43124 | 0.39577 | 0.41616
0.40254 | 0.36673 | 0.40412 | 0.42497 | 0.40425 | 0.4731 | 0.40417 | 0.46583 | 0.40412 | 0.45023 | 0.40404 | 0.4353
0.41098 | 0.38135 | 0.41223 | 0.44309 | 0.41232 | 0.48766 | 0.41219 | 0.48489 | 0.41219 | 0.47027 | 0.41211 | 0.45396
0.41917 | 0.39761 | 0.42079 | 0.46192 | 0.42087 | 0.50241 | 0.42071 | 0.50609 | 0.42071 | 0.49018 | 0.42063 | 0.47341
0.4274 | 0.41376 | 0.42898 | 0.4802 | 0.42906 | 0.51644 | 0.4289 | 0.52645 | 0.4289 | 0.51132 | 0.42882 | 0.49325
0.43591 | 0.42932 | 0.43741 | 0.49823 | 0.43749 | 0.53008 | 0.43733 | 0.54672 | 0.43729 | 0.53183 | 0.43725 | 0.51323
0.44435 | 0.44597 | 0.44572 | 0.51671 | 0.44585 | 0.54421 | 0.44564 | 0.56647 | 0.44564 | 0.55218 | 0.44556 | 0.53212
0.4527 | 0.46216 | 0.45436 | 0.53576 | 0.45444 | 0.55973 | 0.45428 | 0.58795 | 0.45424 | 0.57272 | 0.45416 | 0.55195
0.46089 | 0.47693 | 0.46255 | 0.55372 | 0.46263 | 0.57243 | 0.46247 | 0.60662 | 0.46247 | 0.59172 | 0.46239 | 0.57062
0.4692 | 0.49253 | 0.47082 | 0.57122 | 0.4709 | 0.58676 | 0.47078 | 0.62733 | 0.47078 | 0.61164 | 0.4707 | 0.59031
0.47747 | 0.50883 | 0.47897 | 0.58949 | 0.4791 | 0.59995 | 0.47901 | 0.6467 | 0.47901 | 0.63145 | 0.47893 | 0.60924
0.48574 | 0.52463 | 0.48736 | 0.60746 | 0.48753 | 0.6139 | 0.48745 | 0.66787 | 0.48744 | 0.65197 | 0.48737 | 0.62882
0.49414 | 0.54042 | 0.49555 | 0.62647 | 0.49568 | 0.62752 | 0.49564 | 0.6877 | 0.49564 | 0.67154 | 0.49556 | 0.64867
0.50257 | 0.55539 | 0.50411 | 0.6448 | 0.50423 | 0.64116 | 0.50419 | 0.70818 | 0.50415 | 0.69075 | 0.50411 | 0.6675
0.51096 | 0.57176 | 0.5123 | 0.66307 | 0.51242 | 0.65448 | 0.51234 | 0.72703 | 0.51234 | 0.71105 | 0.5123 | 0.68729
0.51956 | 0.58659 | 0.52094 | 0.68194 | 0.52102 | 0.66794 | 0.5209 | 0.74802 | 0.5209 | 0.73089 | 0.52086 | 0.70601
0.52767 | 0.60321 | 0.52917 | 0.6996 | 0.52925 | 0.68174 | 0.52909 | 0.76623 | 0.52913 | 0.74955 | 0.52909 | 0.72432
0.53598 | 0.61862 | 0.53756 | 0.71719 | 0.53764 | 0.69544 | 0.53748 | 0.78635 | 0.53748 | 0.76908 | 0.5374 | 0.74341
0.54429 | 0.6349 | 0.54563 | 0.73507 | 0.54567 | 0.70895 | 0.54547 | 0.80451 | 0.54547 | 0.78806 | 0.54539 | 0.76118
0.55269 | 0.65012 | 0.55402 | 0.75362 | 0.55411 | 0.72252 | 0.5539 | 0.82442 | 0.5539 | 0.8085 | 0.55382 | 0.78034
0.56092 | 0.66565 | 0.56229 | 0.77201 | 0.56242 | 0.73592 | 0.56225 | 0.84377 | 0.56221 | 0.8268 | 0.56209 | 0.79831
0.56935 | 0.68139 | 0.57073 | 0.79047 | 0.57085 | 0.74897 | 0.57065 | 0.8637 | 0.5706 | 0.84662 | 0.57053 | 0.8179
0.57791 | 0.69753 | 0.57896 | 0.80848 | 0.57908 | 0.76295 | 0.57892 | 0.88292 | 0.57888 | 0.86634 | 0.57876 | 0.83617
0.5863 | 0.71274 | 0.58763 | 0.82633 | 0.58776 | 0.77715 | 0.5876 | 0.90303 | 0.58755 | 0.88669 | 0.58743 | 0.85636
0.59437 | 0.72753 | 0.59578 | 0.84396 | 0.59591 | 0.78963 | 0.59575 | 0.92206 | 0.59574 | 0.90574 | 0.59563 | 0.87418
0.60276 | 0.74243 | 0.60414 | 0.86181 | 0.60422 | 0.80312 | 0.60406 | 0.94075 | 0.60406 | 0.92464 | 0.60398 | 0.89227
0.61095 | 0.75868 | 0.61225 | 0.87973 | 0.61233 | 0.81484 | 0.61221 | 0.95982 | 0.61221 | 0.94353 | 0.61213 | 0.91077
0.6193 | 0.77439 | 0.62072 | 0.89876 | 0.6208 | 0.82965 | 0.62072 | 0.98049 | 0.62072 | 0.96377 | 0.62064 | 0.93058
0.62753 | 0.78972 | 0.62891 | 0.91554 | 0.62899 | 0.84253 | 0.62887 | 0.99868 | 0.62887 | 0.98169 | 0.62879 | 0.94855
0.63601 | 0.80545 | 0.63734 | 0.93481 | 0.63743 | 0.85621 | 0.63735 | 1.01957 | 0.63734 | 1.00154 | 0.63727 | 0.96729
0.6444 | 0.82164 | 0.6457 | 0.95326 | 0.64582 | 0.87011 | 0.6457 | 1.03734 | 0.6457 | 1.02066 | 0.64566 | 0.9861
0.65275 | 0.8367 | 0.65425 | 0.97141 | 0.65438 | 0.88298 | 0.65425 | 1.05672 | 0.65425 | 1.04053 | 0.65417 | 1.00424
0.66098 | 0.85172 | 0.66244 | 0.9892 | 0.66257 | 0.89485 | 0.66244 | 1.07503 | 0.66244 | 1.05894 | 0.66236 | 1.02246
0.66922 | 0.86678 | 0.67096 | 1.00722 | 0.67108 | 0.90947 | 0.67092 | 1.09455 | 0.67092 | 1.07801 | 0.67084 | 1.04007
0.67745 | 0.88205 | 0.67898 | 1.02446 | 0.67911 | 0.9213 | 0.67895 | 1.1128 | 0.67894 | 1.09608 | 0.67887 | 1.0584
0.68592 | 0.89751 | 0.68742 | 1.04318 | 0.6875 | 0.93482 | 0.68734 | 1.13251 | 0.68734 | 1.1157 | 0.68726 | 1.07661
0.69411 | 0.91275 | 0.69565 | 1.05977 | 0.69577 | 0.9475 | 0.69561 | 1.15082 | 0.69561 | 1.13421 | 0.69553 | 1.09401
0.70259 | 0.92907 | 0.70416 | 1.07869 | 0.70421 | 0.96063 | 0.70409 | 1.17047 | 0.70408 | 1.15395 | 0.70405 | 1.11283
0.71102 | 0.94378 | 0.71239 | 1.09656 | 0.71248 | 0.97274 | 0.71236 | 1.18891 | 0.71235 | 1.17259 | 0.71228 | 1.13057
0.71953 | 0.95878 | 0.72091 | 1.1143 | 0.72103 | 0.987 | 0.72091 | 1.20882 | 0.72087 | 1.1919 | 0.72079 | 1.14952
0.72764 | 0.97445 | 0.72922 | 1.13185 | 0.72931 | 0.99913 | 0.72918 | 1.22652 | 0.72918 | 1.20987 | 0.7291 | 1.16684
0.73591 | 0.98987 | 0.73753 | 1.14955 | 0.73766 | 1.0108 | 0.73754 | 1.24439 | 0.73749 | 1.22804 | 0.73742 | 1.18382
0.74431 | 1.00476 | 0.74556 | 1.16636 | 0.74569 | 1.02311 | 0.74552 | 1.26265 | 0.74552 | 1.24555 | 0.74548 | 1.20111
0.75266 | 1.01985 | 0.75408 | 1.18457 | 0.7542 | 1.03629 | 0.75408 | 1.28116 | 0.75408 | 1.26445 | 0.754 | 1.21849
0.76085 | 1.03581 | 0.76223 | 1.20116 | 0.76235 | 1.04808 | 0.76219 | 1.29831 | 0.76219 | 1.28256 | 0.76215 | 1.23754
0.76945 | 1.05019 | 0.77066 | 1.21983 | 0.77078 | 1.06102 | 0.77062 | 1.3177 | 0.77062 | 1.30043 | 0.77054 | 1.2542
0.7778 | 1.06564 | 0.77897 | 1.23664 | 0.7791 | 1.07281 | 0.77897 | 1.33521 | 0.77893 | 1.31919 | 0.77889 | 1.27143
0.78627 | 1.08019 | 0.78757 | 1.25533 | 0.78765 | 1.08545 | 0.78753 | 1.35481 | 0.78753 | 1.33818 | 0.78745 | 1.28993
0.79438 | 1.09447 | 0.7958 | 1.27128 | 0.79584 | 1.0973 | 0.79572 | 1.37155 | 0.79572 | 1.35569 | 0.79564 | 1.30633
0.80273 | 1.11041 | 0.80411 | 1.28899 | 0.80415 | 1.11027 | 0.80403 | 1.39023 | 0.80403 | 1.37385 | 0.80395 | 1.32309
0.81097 | 1.12475 | 0.81226 | 1.30679 | 0.81238 | 1.12226 | 0.81222 | 1.40806 | 0.81222 | 1.39121 | 0.81214 | 1.34129
0.81932 | 1.14001 | 0.82069 | 1.32421 | 0.82078 | 1.13519 | 0.82066 | 1.42631 | 0.82065 | 1.41023 | 0.82058 | 1.35882
0.82763 | 1.15516 | 0.82884 | 1.34155 | 0.82897 | 1.14623 | 0.82881 | 1.44329 | 0.8288 | 1.42775 | 0.82873 | 1.37547
0.83602 | 1.16916 | 0.8374 | 1.36004 | 0.83752 | 1.15993 | 0.8374 | 1.46232 | 0.8374 | 1.44619 | 0.83732 | 1.39337
0.84438 | 1.18343 | 0.84567 | 1.37587 | 0.84579 | 1.17084 | 0.84563 | 1.48045 | 0.84563 | 1.46424 | 0.84555 | 1.41047
0.85293 | 1.19736 | 0.85414 | 1.39394 | 0.85427 | 1.18439 | 0.85415 | 1.49784 | 0.85414 | 1.48348 | 0.85403 | 1.42815
0.86092 | 1.21352 | 0.86246 | 1.41125 | 0.86262 | 1.19512 | 0.86246 | 1.51527 | 0.86246 | 1.49948 | 0.86238 | 1.4437
0.86919 | 1.22772 | 0.87081 | 1.42878 | 0.87089 | 1.20747 | 0.87073 | 1.53369 | 0.87073 | 1.51689 | 0.87065 | 1.46185
0.87742 | 1.24261 | 0.87892 | 1.44542 | 0.87904 | 1.21925 | 0.87888 | 1.54982 | 0.87884 | 1.53422 | 0.8788 | 1.47744
0.88585 | 1.25726 | 0.88735 | 1.46278 | 0.88744 | 1.23226 | 0.88731 | 1.56807 | 0.88731 | 1.55247 | 0.88723 | 1.49587
0.89404 | 1.27065 | 0.89562 | 1.47959 | 0.89575 | 1.24347 | 0.89563 | 1.58617 | 0.89562 | 1.57017 | 0.89555 | 1.51212
0.90252 | 1.28516 | 0.9041 | 1.49758 | 0.90418 | 1.25515 | 0.90406 | 1.60403 | 0.9041 | 1.58797 | 0.90402 | 1.52925
0.91099 | 1.2996 | 0.91245 | 1.51515 | 0.91253 | 1.26654 | 0.91241 | 1.62169 | 0.91241 | 1.60605 | 0.91233 | 1.54594
0.91939 | 1.31399 | 0.92104 | 1.53311 | 0.92109 | 1.27975 | 0.92097 | 1.63857 | 0.92096 | 1.62409 | 0.92093 | 1.56397
0.92754 | 1.3284 | 0.92924 | 1.54933 | 0.92936 | 1.29048 | 0.92916 | 1.65642 | 0.92915 | 1.6408 | 0.92912 | 1.5791
0.93597 | 1.34244 | 0.93755 | 1.56561 | 0.93759 | 1.30193 | 0.93743 | 1.67404 | 0.93743 | 1.65812 | 0.93739 | 1.59535
0.9442 | 1.35741 | 0.94574 | 1.58307 | 0.94586 | 1.31353 | 0.9457 | 1.69073 | 0.94566 | 1.67477 | 0.94562 | 1.61174
0.95263 | 1.37168 | 0.95409 | 1.5999 | 0.95417 | 1.32479 | 0.95405 | 1.70833 | 0.95405 | 1.69249 | 0.95393 | 1.62958
0.96086 | 1.38554 | 0.96228 | 1.61674 | 0.96236 | 1.33587 | 0.96224 | 1.72506 | 0.96224 | 1.71012 | 0.96216 | 1.64559
0.96938 | 1.40039 | 0.97067 | 1.63407 | 0.9708 | 1.34788 | 0.97068 | 1.74359 | 0.97067 | 1.72822 | 0.9706 | 1.66282
0.97773 | 1.41402 | 0.97911 | 1.65053 | 0.97923 | 1.35908 | 0.97911 | 1.76046 | 0.97911 | 1.74537 | 0.97903 | 1.67841
0.98617 | 1.42919 | 0.98754 | 1.66774 | 0.98763 | 1.37139 | 0.9875 | 1.77705 | 0.9875 | 1.7634 | 0.98742 | 1.69555
0.9944 | 1.4425 | 0.99573 | 1.68394 | 0.99586 | 1.38211 | 0.99573 | 1.79373 | 0.99573 | 1.77896 | 0.99565 | 1.7111
1.00263 | 1.45664 | 1.00416 | 1.70131 | 1.00425 | 1.39278 | 1.00413 | 1.81027 | 1.00412 | 1.79673 | 1.00405 | 1.72759
1.0109 | 1.46985 | 1.01227 | 1.7167 | 1.01236 | 1.4034 | 1.01224 | 1.82644 | 1.01223 | 1.81321 | 1.01216 | 1.74348
1.01941 | 1.48513 | 1.02067 | 1.7343 | 1.02071 | 1.4162 | 1.02059 | 1.84463 | 1.02059 | 1.83007 | 1.02051 | 1.75991
1.0276 | 1.49925 | 1.02894 | 1.75144 | 1.02906 | 1.42615 | 1.0289 | 1.86106 | 1.02886 | 1.84682 | 1.02882 | 1.77551
1.03604 | 1.51244 | 1.03741 | 1.76828 | 1.0375 | 1.43759 | 1.03733 | 1.87857 | 1.03733 | 1.86389 | 1.03725 | 1.79145
1.04447 | 1.52666 | 1.04576 | 1.78496 | 1.04589 | 1.44783 | 1.04573 | 1.89546 | 1.04572 | 1.88129 | 1.04565 | 1.80714
1.05286 | 1.53935 | 1.05424 | 1.8023 | 1.05436 | 1.45995 | 1.0542 | 1.91258 | 1.05416 | 1.8984 | 1.05408 | 1.82312
1.06093 | 1.5519 | 1.06263 | 1.81851 | 1.06272 | 1.47036 | 1.06255 | 1.928 | 1.06251 | 1.91449 | 1.06247 | 1.83963
1.06916 | 1.56575 | 1.0709 | 1.83438 | 1.07095 | 1.47991 | 1.07078 | 1.94476 | 1.07082 | 1.9313 | 1.0707 | 1.85473
1.07756 | 1.57943 | 1.07901 | 1.85071 | 1.07914 | 1.4923 | 1.07897 | 1.9618 | 1.07897 | 1.94733 | 1.07889 | 1.87039
1.08587 | 1.59394 | 1.08749 | 1.86753 | 1.08757 | 1.50226 | 1.08745 | 1.97783 | 1.08745 | 1.96448 | 1.08737 | 1.88683
1.0941 | 1.60689 | 1.09564 | 1.88336 | 1.09576 | 1.51285 | 1.09564 | 1.99365 | 1.09564 | 1.98078 | 1.0956 | 1.90257
1.10265 | 1.62136 | 1.10407 | 1.89943 | 1.10415 | 1.52394 | 1.10403 | 2.01095 | 1.10403 | 1.99791 | 1.10399 | 1.91858
1.11101 | 1.63406 | 1.11254 | 1.91629 | 1.11267 | 1.53429 | 1.11255 | 2.02788 | 1.11255 | 2.01345 | 1.11247 | 1.93352
1.11936 | 1.64802 | 1.12094 | 1.93316 | 1.12102 | 1.54418 | 1.1209 | 2.04512 | 1.1209 | 2.03147 | 1.12082 | 1.94947
1.12759 | 1.6609 | 1.12921 | 1.94943 | 1.12933 | 1.55494 | 1.12917 | 2.06044 | 1.12917 | 2.04764 | 1.12909 | 1.96417
1.13586 | 1.67412 | 1.13748 | 1.96554 | 1.13756 | 1.56525 | 1.13744 | 2.0766 | 1.13744 | 2.06299 | 1.13732 | 1.9799
1.14421 | 1.68776 | 1.14575 | 1.98201 | 1.14584 | 1.57412 | 1.14571 | 2.0918 | 1.14571 | 2.08039 | 1.14559 | 1.99476
1.15257 | 1.70091 | 1.15402 | 1.99747 | 1.15407 | 1.58514 | 1.15394 | 2.10795 | 1.15394 | 2.0962 | 1.15386 | 2.01015
1.16092 | 1.71481 | 1.16221 | 2.01377 | 1.1623 | 1.59571 | 1.16214 | 2.12469 | 1.16213 | 2.1118 | 1.16206 | 2.0261
1.16931 | 1.72653 | 1.17073 | 2.03074 | 1.17081 | 1.60588 | 1.17069 | 2.14195 | 1.17069 | 2.1288 | 1.17061 | 2.04228
1.17775 | 1.74034 | 1.17908 | 2.04724 | 1.17921 | 1.61593 | 1.17904 | 2.15681 | 1.17904 | 2.14561 | 1.179 | 2.05699
1.18626 | 1.75289 | 1.18743 | 2.06372 | 1.18756 | 1.62623 | 1.18744 | 2.17333 | 1.18743 | 2.16064 | 1.1874 | 2.0733
1.19441 | 1.76555 | 1.19579 | 2.07989 | 1.19591 | 1.63506 | 1.19579 | 2.18942 | 1.19579 | 2.17661 | 1.19575 | 2.08705
1.20264 | 1.7787 | 1.20398 | 2.09525 | 1.2041 | 1.64554 | 1.20398 | 2.20541 | 1.20398 | 2.19282 | 1.2039 | 2.10185
1.21103 | 1.79176 | 1.21221 | 2.11046 | 1.21237 | 1.65475 | 1.21225 | 2.22055 | 1.21225 | 2.2087 | 1.21217 | 2.11647
1.21935 | 1.80434 | 1.22064 | 2.12748 | 1.22072 | 1.66537 | 1.22056 | 2.2372 | 1.2206 | 2.22481 | 1.22044 | 2.13203
1.22766 | 1.81653 | 1.22903 | 2.14316 | 1.22912 | 1.67534 | 1.22891 | 2.25237 | 1.22891 | 2.24077 | 1.22883 | 2.14742
1.23605 | 1.82948 | 1.23739 | 2.1599 | 1.23751 | 1.68418 | 1.23727 | 2.26822 | 1.23727 | 2.25824 | 1.23715 | 2.16181
1.24461 | 1.84167 | 1.24582 | 2.17705 | 1.2459 | 1.69419 | 1.2457 | 2.28432 | 1.24566 | 2.27235 | 1.24554 | 2.17753
1.25288 | 1.85446 | 1.25429 | 2.19263 | 1.25438 | 1.70325 | 1.25417 | 2.29942 | 1.25413 | 2.28964 | 1.25401 | 2.19212
1.26099 | 1.86617 | 1.26248 | 2.2079 | 1.26257 | 1.71227 | 1.26241 | 2.31502 | 1.26236 | 2.30485 | 1.26229 | 2.20653
1.26926 | 1.87852 | 1.27067 | 2.22386 | 1.27072 | 1.72068 | 1.27056 | 2.33066 | 1.27055 | 2.31767 | 1.27052 | 2.22175
1.27757 | 1.89007 | 1.27907 | 2.23922 | 1.27911 | 1.73109 | 1.27895 | 2.34606 | 1.27895 | 2.33434 | 1.27891 | 2.23599
1.28584 | 1.90303 | 1.28726 | 2.25596 | 1.28734 | 1.74065 | 1.28722 | 2.36148 | 1.28722 | 2.35045 | 1.28718 | 2.25192
1.29423 | 1.91451 | 1.29557 | 2.27188 | 1.29561 | 1.74762 | 1.29553 | 2.37678 | 1.29553 | 2.36503 | 1.29553 | 2.26617
1.30255 | 1.92711 | 1.30396 | 2.28759 | 1.30413 | 1.75759 | 1.30401 | 2.39269 | 1.304 | 2.3817 | 1.30397 | 2.28021
1.31106 | 1.93899 | 1.31248 | 2.30307 | 1.31264 | 1.76675 | 1.31252 | 2.40933 | 1.31252 | 2.39749 | 1.31248 | 2.296
1.31933 | 1.95046 | 1.32083 | 2.31806 | 1.321 | 1.77584 | 1.32087 | 2.42335 | 1.32087 | 2.41231 | 1.32083 | 2.30985
1.32764 | 1.96203 | 1.3291 | 2.33487 | 1.32927 | 1.78393 | 1.32914 | 2.43854 | 1.32914 | 2.42779 | 1.32906 | 2.32383
1.33579 | 1.97252 | 1.33733 | 2.34973 | 1.3375 | 1.79165 | 1.33742 | 2.45388 | 1.33741 | 2.44339 | 1.33734 | 2.33932
1.34415 | 1.98557 | 1.3456 | 2.36513 | 1.34577 | 1.80105 | 1.34565 | 2.46876 | 1.34564 | 2.45752 | 1.34557 | 2.35315
1.35254 | 1.99664 | 1.35379 | 2.38032 | 1.35396 | 1.81004 | 1.35384 | 2.48359 | 1.35379 | 2.47371 | 1.35376 | 2.36743
1.36081 | 2.00803 | 1.36227 | 2.39634 | 1.36239 | 1.81799 | 1.36223 | 2.49976 | 1.36223 | 2.48835 | 1.36215 | 2.38183
1.36916 | 2.02055 | 1.37058 | 2.41235 | 1.37075 | 1.82634 | 1.37058 | 2.51486 | 1.37058 | 2.50424 | 1.37054 | 2.39712
1.37776 | 2.03049 | 1.37914 | 2.42845 | 1.37922 | 1.83493 | 1.37898 | 2.52956 | 1.37901 | 2.5194 | 1.37898 | 2.41014
1.38599 | 2.04241 | 1.38761 | 2.44428 | 1.38765 | 1.8411 | 1.38745 | 2.54397 | 1.38745 | 2.53404 | 1.38741 | 2.42388
1.3943 | 2.05243 | 1.39584 | 2.46009 | 1.39592 | 1.84949 | 1.39572 | 2.55883 | 1.39572 | 2.54916 | 1.39568 | 2.4382
1.40249 | 2.06289 | 1.40403 | 2.47435 | 1.40412 | 1.8586 | 1.40395 | 2.57353 | 1.40395 | 2.56351 | 1.40387 | 2.45218
1.41097 | 2.07465 | 1.4123 | 2.49002 | 1.41239 | 1.86544 | 1.41231 | 2.58826 | 1.41226 | 2.57847 | 1.41218 | 2.46564
1.41924 | 2.08499 | 1.4207 | 2.50579 | 1.42078 | 1.87353 | 1.42066 | 2.60286 | 1.42066 | 2.59354 | 1.42054 | 2.47957
1.42763 | 2.09588 | 1.42893 | 2.51973 | 1.42905 | 1.87947 | 1.42893 | 2.61835 | 1.42893 | 2.60835 | 1.42885 | 2.49424
1.43602 | 2.10612 | 1.43724 | 2.53576 | 1.4374 | 1.88874 | 1.43728 | 2.63248 | 1.43728 | 2.62243 | 1.43716 | 2.50776
1.4445 | 2.11583 | 1.44583 | 2.55125 | 1.44596 | 1.89501 | 1.44584 | 2.64741 | 1.44583 | 2.63833 | 1.44576 | 2.52225
1.45273 | 2.12517 | 1.45411 | 2.5663 | 1.45427 | 1.90319 | 1.45415 | 2.66187 | 1.45415 | 2.6527 | 1.45407 | 2.53592
1.46112 | 2.13555 | 1.46238 | 2.58167 | 1.4625 | 1.9102 | 1.46234 | 2.67597 | 1.46238 | 2.66643 | 1.4623 | 2.54866
1.46923 | 2.14445 | 1.47069 | 2.59606 | 1.47081 | 1.91634 | 1.47065 | 2.69106 | 1.47069 | 2.68127 | 1.47061 | 2.56258
1.47767 | 2.1538 | 1.47904 | 2.61128 | 1.47913 | 1.92285 | 1.479 | 2.70515 | 1.479 | 2.69588 | 1.47888 | 2.57542
1.4859 | 2.16225 | 1.48727 | 2.62629 | 1.4874 | 1.92933 | 1.48727 | 2.71928 | 1.48727 | 2.71132 | 1.48719 | 2.59022
1.49433 | 2.1708 | 1.49562 | 2.64069 | 1.49571 | 1.93624 | 1.49563 | 2.73417 | 1.49558 | 2.72511 | 1.49551 | 2.60368
1.5026 | 2.17839 | 1.5041 | 2.65696 | 1.50418 | 1.94336 | 1.50402 | 2.74884 | 1.50402 | 2.7402 | 1.50394 | 2.61757
1.51112 | 2.18538 | 1.51253 | 2.67128 | 1.51266 | 1.94994 | 1.51249 | 2.7632 | 1.51249 | 2.75391 | 1.51241 | 2.62989
1.51939 | 2.19117 | 1.52084 | 2.68755 | 1.52097 | 1.95627 | 1.52081 | 2.77669 | 1.5208 | 2.76817 | 1.52073 | 2.64385
1.52766 | 2.19503 | 1.52916 | 2.70125 | 1.52928 | 1.96103 | 1.52908 | 2.79194 | 1.52912 | 2.78223 | 1.52904 | 2.65638
1.53573 | 2.19231 | 1.53735 | 2.71665 | 1.53743 | 1.96726 | 1.53731 | 2.80551 | 1.53731 | 2.79713 | 1.53727 | 2.66865
1.5453 | 0.01662 | 1.5457 | 2.73113 | 1.5457 | 1.97307 | 1.54562 | 2.81977 | 1.54562 | 2.8108 | 1.54554 | 2.68155
|  | 1.55401 | 2.74677 | 1.5541 | 1.97849 | 1.55401 | 2.83351 | 1.55397 | 2.82441 | 1.55393 | 2.69545
|  | 1.56236 | 2.76142 | 1.56237 | 1.98332 | 1.56229 | 2.84735 | 1.56228 | 2.83951 | 1.56221 | 2.70846
|  | 1.57068 | 2.77551 | 1.5708 | 1.98989 | 1.57068 | 2.86271 | 1.57068 | 2.85304 | 1.5706 | 2.72031
|  | 1.57911 | 2.79017 | 1.57923 | 1.99445 | 1.57911 | 2.87657 | 1.57911 | 2.86836 | 1.57903 | 2.7332
|  | 1.5875 | 2.80476 | 1.58767 | 1.99954 | 1.58755 | 2.88925 | 1.58754 | 2.88166 | 1.58747 | 2.7454
|  | 1.59577 | 2.81986 | 1.59586 | 2.00476 | 1.59574 | 2.90257 | 1.59573 | 2.89475 | 1.5957 | 2.75729
|  | 1.60396 | 2.83531 | 1.60413 | 2.00879 | 1.60401 | 2.91619 | 1.60401 | 2.90946 | 1.60393 | 2.76903
|  | 1.61236 | 2.85018 | 1.61252 | 2.01313 | 1.61236 | 2.93029 | 1.61236 | 2.92317 | 1.61228 | 2.78182
|  | 1.62063 | 2.86393 | 1.62079 | 2.01708 | 1.62067 | 2.94383 | 1.62067 | 2.93663 | 1.62059 | 2.79412
|  | 1.62894 | 2.87832 | 1.62898 | 2.02124 | 1.6289 | 2.95804 | 1.6289 | 2.95076 | 1.62882 | 2.80662
|  | 1.63737 | 2.89357 | 1.6375 | 2.02479 | 1.63738 | 2.97187 | 1.63737 | 2.96496 | 1.6373 | 2.81906
|  | 1.64581 | 2.90833 | 1.64589 | 2.02857 | 1.64573 | 2.98562 | 1.64577 | 2.97844 | 1.64569 | 2.83128
|  | 1.65416 | 2.9227 | 1.65424 | 2.03121 | 1.65408 | 2.99863 | 1.65408 | 2.99193 | 1.65404 | 2.8418
|  | 1.66235 | 2.93623 | 1.66243 | 2.03633 | 1.66231 | 3.01088 | 1.66231 | 3.00514 | 1.66223 | 2.85241
|  | 1.6707 | 2.95155 | 1.67075 | 2.03689 | 1.67062 | 3.02458 | 1.67062 | 3.01858 | 1.67054 | 2.86433
|  | 1.67893 | 2.96547 | 1.67902 | 2.0409 | 1.6789 | 3.03817 | 1.67889 | 3.03206 | 1.67882 | 2.87549
|  | 1.68716 | 2.97921 | 1.68733 | 2.04288 | 1.68721 | 3.05102 | 1.68717 | 3.04548 | 1.68713 | 2.88674
|  | 1.6956 | 2.99394 | 1.69568 | 2.0462 | 1.69552 | 3.06344 | 1.69552 | 3.05901 | 1.69548 | 2.89737
|  | 1.70395 | 3.00755 | 1.70412 | 2.04806 | 1.70395 | 3.07654 | 1.70391 | 3.07182 | 1.70387 | 2.90969
|  | 1.71243 | 3.02267 | 1.71247 | 2.05084 | 1.71231 | 3.08872 | 1.7123 | 3.08494 | 1.71227 | 2.91962
|  | 1.72094 | 3.03589 | 1.72102 | 2.05348 | 1.72082 | 3.10305 | 1.72082 | 3.09752 | 1.72078 | 2.92961
|  | 1.72909 | 3.04957 | 1.72917 | 2.05586 | 1.72901 | 3.11584 | 1.72901 | 3.11206 | 1.72893 | 2.94079
|  | 1.73736 | 3.06298 | 1.73749 | 2.05656 | 1.73732 | 3.12687 | 1.73732 | 3.12424 | 1.73724 | 2.95185
|  | 1.74563 | 3.07661 | 1.74576 | 2.05836 | 1.74564 | 3.13876 | 1.74563 | 3.13656 | 1.74556 | 2.96361
|  | 1.75403 | 3.091 | 1.75415 | 2.05962 | 1.75407 | 3.15278 | 1.75403 | 3.15039 | 1.75399 | 2.97304
|  | 1.76226 | 3.10497 | 1.76238 | 2.0616 | 1.7623 | 3.16443 | 1.7623 | 3.16261 | 1.76222 | 2.98395
|  | 1.77069 | 3.119 | 1.77081 | 2.06321 | 1.77073 | 3.17564 | 1.77073 | 3.17505 | 1.77065 | 2.99411
|  | 1.7792 | 3.13272 | 1.77929 | 2.06602 | 1.77917 | 3.18835 | 1.77916 | 3.18965 | 1.77909 | 3.00602
|  | 1.78756 | 3.14584 | 1.78776 | 2.06623 | 1.7876 | 3.20053 | 1.78756 | 3.20079 | 1.78752 | 3.01451
|  | 1.79571 | 3.15987 | 1.79583 | 2.06778 | 1.79567 | 3.21074 | 1.79571 | 3.21347 | 1.79559 | 3.02526
|  | 1.80414 | 3.17385 | 1.80427 | 2.06884 | 1.8041 | 3.223 | 1.8041 | 3.22499 | 1.80402 | 3.03546
|  | 1.81233 | 3.18731 | 1.81246 | 2.06995 | 1.81233 | 3.23489 | 1.81229 | 3.23683 | 1.81221 | 3.04585
|  | 1.82072 | 3.20009 | 1.82081 | 2.07016 | 1.82065 | 3.24646 | 1.82064 | 3.24821 | 1.82057 | 3.05703
|  | 1.82895 | 3.21386 | 1.82908 | 2.07015 | 1.82896 | 3.25879 | 1.82891 | 3.2608 | 1.82884 | 3.06654
|  | 1.83747 | 3.22715 | 1.83755 | 2.07201 | 1.83739 | 3.26999 | 1.83739 | 3.27235 | 1.83731 | 3.07754
|  | 1.84578 | 3.24065 | 1.84587 | 2.07297 | 1.84574 | 3.28179 | 1.84574 | 3.28363 | 1.8457 | 3.087
|  | 1.85421 | 3.25368 | 1.8543 | 2.07251 | 1.85418 | 3.29406 | 1.85417 | 3.29498 | 1.8541 | 3.09636
|  | 1.86241 | 3.26685 | 1.86249 | 2.0744 | 1.86237 | 3.30479 | 1.86237 | 3.30695 | 1.86229 | 3.10671
|  | 1.87072 | 3.28 | 1.87084 | 2.07406 | 1.87068 | 3.31548 | 1.87068 | 3.31716 | 1.8706 | 3.11624
|  | 1.87887 | 3.29284 | 1.87899 | 2.07442 | 1.87883 | 3.32709 | 1.87887 | 3.32863 | 1.87875 | 3.12613
|  | 1.88734 | 3.30625 | 1.88751 | 2.07487 | 1.88734 | 3.33805 | 1.8873 | 3.33938 | 1.88722 | 3.13634
|  | 1.89557 | 3.31974 | 1.89566 | 2.07515 | 1.89549 | 3.34873 | 1.89549 | 3.3515 | 1.89541 | 3.14649
|  | 1.90397 | 3.33372 | 1.90413 | 2.07571 | 1.90397 | 3.36019 | 1.90393 | 3.36152 | 1.90385 | 3.15597
|  | 1.9124 | 3.34666 | 1.91252 | 2.07685 | 1.9124 | 3.37059 | 1.91236 | 3.37256 | 1.91232 | 3.16669
|  | 1.92091 | 3.35936 | 1.921 | 2.07655 | 1.92084 | 3.38048 | 1.92083 | 3.38309 | 1.92076 | 3.1753
|  | 1.92898 | 3.37123 | 1.92911 | 2.07575 | 1.92898 | 3.39162 | 1.92898 | 3.39421 | 1.9289 | 3.18518
|  | 1.93733 | 3.38469 | 1.93742 | 2.07665 | 1.93734 | 3.40086 | 1.93734 | 3.40426 | 1.93722 | 3.1954
|  | 1.94565 | 3.39723 | 1.94573 | 2.07733 | 1.94561 | 3.41189 | 1.94561 | 3.41656 | 1.94553 | 3.20388
|  | 1.954 | 3.40997 | 1.95416 | 2.07735 | 1.95404 | 3.4226 | 1.95404 | 3.42591 | 1.95396 | 3.21401
|  | 1.96223 | 3.42262 | 1.9624 | 2.07759 | 1.96223 | 3.43223 | 1.96223 | 3.43653 | 1.96215 | 3.22245
|  | 1.97083 | 3.43508 | 1.97095 | 2.0778 | 1.97083 | 3.44294 | 1.97083 | 3.44807 | 1.97075 | 3.23311
|  | 1.97914 | 3.44925 | 1.9793 | 2.07731 | 1.97914 | 3.45242 | 1.97918 | 3.45769 | 1.9791 | 3.24181
|  | 1.98765 | 3.46091 | 1.9877 | 2.07742 | 1.98761 | 3.46301 | 1.98757 | 3.46911 | 1.98753 | 3.25167
|  | 1.9958 | 3.47291 | 1.99589 | 2.07673 | 1.99576 | 3.4726 | 1.99576 | 3.47927 | 1.99568 | 3.26045
|  | 2.00415 | 3.48558 | 2.00424 | 2.07783 | 2.00408 | 3.4833 | 2.00407 | 3.48863 | 2.004 | 3.27008
|  | 2.01243 | 3.49765 | 2.01251 | 2.07794 | 2.01235 | 3.49199 | 2.01235 | 3.49831 | 2.01227 | 3.27834
|  | 2.02082 | 3.50967 | 2.0209 | 2.078 | 2.02074 | 3.50295 | 2.0207 | 3.50921 | 2.02062 | 3.2875
|  | 2.02909 | 3.52297 | 2.02917 | 2.07728 | 2.02901 | 3.51395 | 2.02901 | 3.51927 | 2.02893 | 3.29717
|  | 2.03752 | 3.53516 | 2.03765 | 2.07799 | 2.03749 | 3.52178 | 2.03748 | 3.52821 | 2.03737 | 3.30628
|  | 2.0458 | 3.54621 | 2.04592 | 2.07828 | 2.0458 | 3.53203 | 2.0458 | 3.53823 | 2.04568 | 3.31536
|  | 2.05439 | 3.55886 | 2.05452 | 2.07784 | 2.05435 | 3.54188 | 2.05435 | 3.54816 | 2.05427 | 3.32397
|  | 2.06238 | 3.57 | 2.0625 | 2.07624 | 2.06238 | 3.55058 | 2.06238 | 3.55805 | 2.06234 | 3.33267
|  | 2.07069 | 3.58136 | 2.07078 | 2.07672 | 2.07069 | 3.55983 | 2.07069 | 3.56688 | 2.07061 | 3.34129
|  | 2.079 | 3.59257 | 2.07909 | 2.07488 | 2.07892 | 3.57004 | 2.07892 | 3.57665 | 2.07888 | 3.34907
|  | 2.0874 | 3.60496 | 2.08748 | 2.07413 | 2.08736 | 3.57876 | 2.08732 | 3.58552 | 2.08728 | 3.35816
|  | 2.09559 | 3.61626 | 2.09571 | 2.0751 | 2.09555 | 3.58848 | 2.09555 | 3.59613 | 2.09547 | 3.36625
|  | 2.10406 | 3.6278 | 2.1041 | 2.07448 | 2.10398 | 3.59766 | 2.10398 | 3.60582 | 2.1039 | 3.37576
|  | 2.11249 | 3.63926 | 2.11262 | 2.0731 | 2.11246 | 3.60796 | 2.11245 | 3.6163 | 2.11234 | 3.38367
|  | 2.12089 | 3.64996 | 2.12101 | 2.07288 | 2.12085 | 3.61588 | 2.12085 | 3.62485 | 2.12077 | 3.39172
|  | 2.12896 | 3.66202 | 2.12912 | 2.06893 | 2.12892 | 3.62469 | 2.12892 | 3.6338 | 2.12884 | 3.40059
|  | 2.13743 | 3.67384 | 2.13755 | 2.06535 | 2.13735 | 3.63366 | 2.13739 | 3.64264 | 2.13727 | 3.40912
|  | 2.14558 | 3.6845 | 2.13974 | -0.37696 | 2.14558 | 3.6432 | 2.14558 | 3.6525 | 2.1455 | 3.41719
|  | 2.15397 | 3.69541 |  |  | 2.15393 | 3.65158 | 2.15393 | 3.66144 | 2.1539 | 3.42625
|  | 2.16228 | 3.706 |  |  | 2.16229 | 3.66127 | 2.16229 | 3.67102 | 2.16221 | 3.43446
|  | 2.17076 | 3.71742 |  |  | 2.17076 | 3.67005 | 2.17076 | 3.67946 | 2.17064 | 3.44319
|  | 2.17915 | 3.72685 |  |  | 2.17911 | 3.67862 | 2.17911 | 3.68841 | 2.17903 | 3.45016
|  | 2.18759 | 3.73885 |  |  | 2.18755 | 3.68744 | 2.18755 | 3.69811 | 2.18743 | 3.45864
|  | 2.19578 | 3.74897 |  |  | 2.19574 | 3.69636 | 2.19574 | 3.70704 | 2.19562 | 3.46771
|  | 2.20409 | 3.76034 |  |  | 2.20405 | 3.70489 | 2.20405 | 3.71579 | 2.20393 | 3.47586
|  | 2.21232 | 3.77 |  |  | 2.21224 | 3.71298 | 2.21224 | 3.72517 | 2.21216 | 3.48295
|  | 2.22083 | 3.78026 |  |  | 2.22075 | 3.7213 | 2.22075 | 3.73391 | 2.22067 | 3.49177
|  | 2.22902 | 3.79025 |  |  | 2.22899 | 3.7295 | 2.22898 | 3.74239 | 2.22891 | 3.50037
|  | 2.23742 | 3.80047 |  |  | 2.23742 | 3.73903 | 2.23742 | 3.75112 | 2.23734 | 3.50793
|  | 2.24585 | 3.81086 |  |  | 2.24585 | 3.74809 | 2.24585 | 3.75993 | 2.24581 | 3.51711
|  | 2.25428 | 3.82041 |  |  | 2.25421 | 3.75515 | 2.25424 | 3.76916 | 2.25417 | 3.52542
|  | 2.26243 | 3.82933 |  |  | 2.2624 | 3.76296 | 2.26239 | 3.77668 | 2.26232 | 3.53181
|  | 2.27071 | 3.83948 |  |  | 2.27067 | 3.77164 | 2.27067 | 3.78575 | 2.27059 | 3.53999
|  | 2.27902 | 3.84884 |  |  | 2.27902 | 3.77955 | 2.27898 | 3.79399 | 2.27894 | 3.5481
|  | 2.28737 | 3.85832 |  |  | 2.28733 | 3.78816 | 2.28733 | 3.8027 | 2.28725 | 3.55582
|  | 2.29552 | 3.86767 |  |  | 2.29556 | 3.79665 | 2.29552 | 3.81095 | 2.29548 | 3.56277
|  | 2.30412 | 3.87621 |  |  | 2.30408 | 3.80401 | 2.30403 | 3.81967 | 2.304 | 3.57141
|  | 2.31243 | 3.88627 |  |  | 2.31239 | 3.81125 | 2.31239 | 3.82821 | 2.31231 | 3.57919
|  | 2.32082 | 3.89405 |  |  | 2.32074 | 3.81978 | 2.32074 | 3.83561 | 2.32066 | 3.58639
|  | 2.32905 | 3.90374 |  |  | 2.32901 | 3.82763 | 2.32897 | 3.8438 | 2.32889 | 3.59353
|  | 2.33732 | 3.91138 |  |  | 2.33728 | 3.83591 | 2.33728 | 3.85247 | 2.33716 | 3.60135
|  | 2.34555 | 3.92123 |  |  | 2.34556 | 3.84278 | 2.34555 | 3.86002 | 2.34548 | 3.60777
|  | 2.35395 | 3.92851 |  |  | 2.35391 | 3.85018 | 2.35391 | 3.86777 | 2.35383 | 3.61677
|  | 2.36234 | 3.9372 |  |  | 2.3623 | 3.85909 | 2.3623 | 3.87701 | 2.36226 | 3.62451
|  | 2.37077 | 3.94611 |  |  | 2.37074 | 3.86609 | 2.37077 | 3.88516 | 2.37066 | 3.63261
|  | 2.37913 | 3.95258 |  |  | 2.37917 | 3.87453 | 2.37913 | 3.89235 | 2.37909 | 3.63963
|  | 2.3876 | 3.96092 |  |  | 2.3876 | 3.88164 | 2.3876 | 3.90113 | 2.38752 | 3.64766
|  | 2.39575 | 3.96881 |  |  | 2.39579 | 3.88819 | 2.39575 | 3.90853 | 2.39571 | 3.65414
|  | 2.40398 | 3.97535 |  |  | 2.40398 | 3.89553 | 2.40398 | 3.91602 | 2.4039 | 3.66198
|  | 2.41237 | 3.98239 |  |  | 2.41242 | 3.90267 | 2.41237 | 3.92392 | 2.41234 | 3.66887
|  | 2.42077 | 3.98999 |  |  | 2.42069 | 3.91044 | 2.42069 | 3.93213 | 2.42061 | 3.67655
|  | 2.42912 | 3.99722 |  |  | 2.42904 | 3.91787 | 2.429 | 3.9403 | 2.42892 | 3.68311
|  | 2.43751 | 4.00376 |  |  | 2.43739 | 3.92491 | 2.43739 | 3.94765 | 2.43731 | 3.69021
|  | 2.44607 | 4.01028 |  |  | 2.44591 | 3.93229 | 2.44595 | 3.95547 | 2.44583 | 3.69747
|  | 2.4543 | 4.01623 |  |  | 2.45422 | 3.93965 | 2.45422 | 3.96228 | 2.45414 | 3.7039
|  | 2.46249 | 4.02348 |  |  | 2.46245 | 3.9457 | 2.46241 | 3.96988 | 2.46233 | 3.71104
|  | 2.47076 | 4.02855 |  |  | 2.47076 | 3.95268 | 2.47076 | 3.97801 | 2.47064 | 3.71774
|  | 2.47903 | 4.03379 |  |  | 2.47907 | 3.95829 | 2.47907 | 3.98473 | 2.47899 | 3.72458
|  | 2.48722 | 4.04085 |  |  | 2.48726 | 3.96655 | 2.4873 | 3.99282 | 2.48723 | 3.73179
|  | 2.49561 | 4.04588 |  |  | 2.4957 | 3.97223 | 2.4957 | 3.99976 | 2.49566 | 3.7381
|  | 2.50397 | 4.05042 |  |  | 2.50401 | 3.97985 | 2.50401 | 4.00652 | 2.50393 | 3.7464
|  | 2.51248 | 4.05559 |  |  | 2.51244 | 3.98567 | 2.51244 | 4.0143 | 2.5124 | 3.75207
|  | 2.52075 | 4.06149 |  |  | 2.52072 | 3.99228 | 2.52071 | 4.02133 | 2.52064 | 3.7588
|  | 2.52911 | 4.06533 |  |  | 2.52899 | 3.9991 | 2.52898 | 4.02835 | 2.52895 | 3.76572
|  | 2.53734 | 4.07006 |  |  | 2.53722 | 4.00441 | 2.53718 | 4.03513 | 2.53714 | 3.77146
|  | 2.54561 | 4.07474 |  |  | 2.54553 | 4.01186 | 2.54549 | 4.04182 | 2.54545 | 3.77772
|  | 2.55404 | 4.07978 |  |  | 2.55392 | 4.0179 | 2.55392 | 4.04914 | 2.55384 | 3.78525
|  | 2.56231 | 4.08316 |  |  | 2.56228 | 4.02452 | 2.56223 | 4.05701 | 2.56215 | 3.79107
|  | 2.57067 | 4.08785 |  |  | 2.57063 | 4.03036 | 2.57059 | 4.06394 | 2.57051 | 3.79887
|  | 2.57926 | 4.09111 |  |  | 2.57922 | 4.03738 | 2.57922 | 4.07074 | 2.57914 | 3.805
|  | 2.58749 | 4.09501 |  |  | 2.58745 | 4.04318 | 2.58745 | 4.07741 | 2.58733 | 3.81132
|  | 2.59576 | 4.09729 |  |  | 2.59573 | 4.04862 | 2.59572 | 4.08412 | 2.59565 | 3.81759
|  | 2.60395 | 4.10046 |  |  | 2.60396 | 4.05513 | 2.60391 | 4.09055 | 2.60388 | 3.82312
|  | 2.61243 | 4.10345 |  |  | 2.61239 | 4.06165 | 2.61239 | 4.09708 | 2.61235 | 3.83031
|  | 2.6207 | 4.10494 |  |  | 2.6207 | 4.06818 | 2.6207 | 4.10427 | 2.62062 | 3.83644
|  | 2.62909 | 4.10832 |  |  | 2.62905 | 4.07373 | 2.62905 | 4.111 | 2.62897 | 3.84361
|  | 2.63757 | 4.10994 |  |  | 2.63749 | 4.07916 | 2.63749 | 4.11818 | 2.63741 | 3.84973
|  | 2.64604 | 4.11106 |  |  | 2.646 | 4.08486 | 2.646 | 4.12414 | 2.64592 | 3.85475
|  | 2.65419 | 4.11244 |  |  | 2.65415 | 4.09141 | 2.65415 | 4.13104 | 2.65407 | 3.85997
|  | 2.66262 | 4.11249 |  |  | 2.66259 | 4.09599 | 2.66258 | 4.13752 | 2.66251 | 3.86564
|  | 2.67073 | 4.11325 |  |  | 2.6707 | 4.10141 | 2.67069 | 4.14313 | 2.67062 | 3.87176
|  | 2.67913 | 4.11236 |  |  | 2.67909 | 4.10683 | 2.67909 | 4.14929 | 2.67901 | 3.877
|  | 2.6874 | 4.11041 |  |  | 2.68736 | 4.11168 | 2.68736 | 4.15613 | 2.68728 | 3.88223
|  | 2.69583 | 4.10957 |  |  | 2.69579 | 4.11749 | 2.69579 | 4.16247 | 2.69571 | 3.8892
|  | 2.70414 | 4.10692 |  |  | 2.70407 | 4.12238 | 2.70406 | 4.16793 | 2.70399 | 3.89344
|  | 2.71266 | 4.10284 |  |  | 2.71254 | 4.12742 | 2.7125 | 4.17461 | 2.71246 | 3.89992
|  | 2.72085 | 4.09758 |  |  | 2.72073 | 4.13267 | 2.72073 | 4.18042 | 2.72065 | 3.905
|  | 2.72908 | 4.09186 |  |  | 2.72904 | 4.13678 | 2.72904 | 4.18613 | 2.72896 | 3.91044
|  | 2.73719 | 4.0846 |  |  | 2.73711 | 4.14192 | 2.73715 | 4.19174 | 2.73703 | 3.91501
|  | 2.7457 | 4.07457 |  |  | 2.74567 | 4.14784 | 2.74566 | 4.19751 | 2.7404 | -0.37657
|  | 2.75389 | 4.06212 |  |  | 2.75382 | 4.15275 | 2.75381 | 4.20294
|  | 2.76229 | 4.04867 |  |  | 2.76225 | 4.15696 | 2.76221 | 4.20949
|  | 2.77064 | 4.03089 |  |  | 2.77056 | 4.16095 | 2.77056 | 4.21515
|  | 2.77924 | 4.0091 |  |  | 2.77916 | 4.16643 | 2.77915 | 4.22179
|  | 2.78743 | 3.98222 |  |  | 2.78739 | 4.17066 | 2.78734 | 4.22681
|  | 2.79578 | 3.94729 |  |  | 2.79566 | 4.17559 | 2.79566 | 4.23272
|  | 2.80401 | 3.89946 |  |  | 2.80389 | 4.17937 | 2.80389 | 4.23803
|  | 2.81244 | 3.82512 |  |  | 2.81232 | 4.18507 | 2.81232 | 4.24297
|  | 2.82075 | 2.06149 |  |  | 2.82051 | 4.18876 | 2.82051 | 4.24933
|  | 2.82201 | -0.33231 |  |  | 2.82911 | 4.19345 | 2.82911 | 4.25433
[6 empty] | 2.83738 | 4.19714 | 2.83738 | 4.25996
[6 empty] | 2.8459 | 4.20185 | 2.84585 | 4.26457
[6 empty] | 2.85417 | 4.20497 | 2.85416 | 4.26993
[6 empty] | 2.86248 | 4.20933 | 2.86244 | 4.27545
[6 empty] | 2.87063 | 4.21243 | 2.87063 | 4.28116
[6 empty] | 2.8791 | 4.21817 | 2.87906 | 4.28624
[6 empty] | 2.88737 | 4.22191 | 2.88733 | 4.29093
[6 empty] | 2.89585 | 4.22511 | 2.89581 | 4.29578
[6 empty] | 2.90404 | 4.2286 | 2.90404 | 4.30063
[6 empty] | 2.91272 | 4.23342 | 2.91271 | 4.30622
[6 empty] | 2.92087 | 4.23634 | 2.92082 | 4.31028
[6 empty] | 2.9291 | 4.23978 | 2.92905 | 4.3153
[6 empty] | 2.93729 | 4.24225 | 2.93728 | 4.31897
[6 empty] | 2.94568 | 4.24608 | 2.94568 | 4.32466
[6 empty] | 2.95383 | 4.24934 | 2.95383 | 4.32847
[6 empty] | 2.9623 | 4.2529 | 2.96226 | 4.33386
[6 empty] | 2.97066 | 4.25543 | 2.97065 | 4.33879
[6 empty] | 2.97921 | 4.25858 | 2.97921 | 4.34366
[6 empty] | 2.98732 | 4.26163 | 2.98732 | 4.34701
[6 empty] | 2.99575 | 4.26485 | 2.99575 | 4.35203
[6 empty] | 3.00382 | 4.26667 | 3.00382 | 4.35573
[6 empty] | 3.01226 | 4.27083 | 3.01225 | 4.35999
[6 empty] | 3.02057 | 4.27339 | 3.02057 | 4.36412
[6 empty] | 3.02904 | 4.27685 | 3.02904 | 4.36914
[6 empty] | 3.03731 | 4.2778 | 3.03731 | 4.37262
[6 empty] | 3.04591 | 4.2815 | 3.04591 | 4.37676
[6 empty] | 3.05414 | 4.28355 | 3.05414 | 4.38124
[6 empty] | 3.06249 | 4.28593 | 3.06249 | 4.38506
[6 empty] | 3.07064 | 4.28724 | 3.0706 | 4.38748
[6 empty] | 3.07916 | 4.29048 | 3.07916 | 4.3921
[6 empty] | 3.08739 | 4.2925 | 3.08739 | 4.39667
[6 empty] | 3.09578 | 4.29549 | 3.09578 | 4.39957
[6 empty] | 3.10426 | 4.29659 | 3.10421 | 4.40337
[6 empty] | 3.11273 | 4.29903 | 3.11273 | 4.40658
[6 empty] | 3.12088 | 4.30097 | 3.12088 | 4.4105
[6 empty] | 3.12919 | 4.30228 | 3.12919 | 4.4132
[6 empty] | 3.13738 | 4.30372 | 3.13738 | 4.41534
[6 empty] | 3.14573 | 4.30561 | 3.14573 | 4.42016
[6 empty] | 3.15388 | 4.30616 | 3.15388 | 4.42274
[6 empty] | 3.16244 | 4.3085 | 3.1624 | 4.4262
[6 empty] | 3.17075 | 4.30879 | 3.17071 | 4.428
[6 empty] | 3.17914 | 4.31034 | 3.17914 | 4.43138
[6 empty] | 3.18746 | 4.31166 | 3.18745 | 4.43452
[6 empty] | 3.19565 | 4.31295 | 3.19564 | 4.43704
[6 empty] | 3.20384 | 4.31288 | 3.20379 | 4.43874
[6 empty] | 3.21227 | 4.31459 | 3.21227 | 4.44223
[6 empty] | 3.22054 | 4.31532 | 3.22054 | 4.4463
[6 empty] | 3.22902 | 4.31677 | 3.22901 | 4.44911
[6 empty] | 3.23737 | 4.31623 | 3.23733 | 4.45157
[6 empty] | 3.24592 | 4.31707 | 3.24592 | 4.45483
[6 empty] | 3.25416 | 4.3176 | 3.25411 | 4.45581
[6 empty] | 3.26235 | 4.31719 | 3.2623 | 4.4583
[6 empty] | 3.27066 | 4.31765 | 3.27061 | 4.46028
[6 empty] | 3.27897 | 4.31922 | 3.27897 | 4.46297
[6 empty] | 3.28724 | 4.31746 | 3.2872 | 4.46424
[6 empty] | 3.29571 | 4.31764 | 3.29571 | 4.46706
[6 empty] | 3.30415 | 4.31838 | 3.30415 | 4.46872
[6 empty] | 3.31266 | 4.3177 | 3.31266 | 4.47127
[6 empty] | 3.32089 | 4.31758 | 3.32089 | 4.47331
[6 empty] | 3.32921 | 4.31757 | 3.3292 | 4.47504
[6 empty] | 3.33744 | 4.31582 | 3.33743 | 4.47537
[6 empty] | 3.34567 | 4.31577 | 3.34562 | 4.47796
[6 empty] | 3.35406 | 4.31319 | 3.35406 | 4.47992
[6 empty] | 3.36237 | 4.31343 | 3.36237 | 4.4808
[6 empty] | 3.37068 | 4.31157 | 3.37068 | 4.48194
[6 empty] | 3.37916 | 4.31174 | 3.3792 | 4.48364
[6 empty] | 3.38743 | 4.30997 | 3.38743 | 4.48511
[6 empty] | 3.3957 | 4.30982 | 3.3957 | 4.48533
[6 empty] | 3.40389 | 4.30653 | 3.40389 | 4.48754
[6 empty] | 3.41233 | 4.30494 | 3.41232 | 4.48899
[6 empty] | 3.4206 | 4.30378 | 3.42059 | 4.48938
[6 empty] | 3.42895 | 4.30224 | 3.42895 | 4.49001
[6 empty] | 3.4375 | 4.30027 | 3.43746 | 4.49154
[6 empty] | 3.44586 | 4.29745 | 3.44586 | 4.4931
[6 empty] | 3.45409 | 4.2958 | 3.45405 | 4.49318
[6 empty] | 3.46232 | 4.29264 | 3.46232 | 4.49368
[6 empty] | 3.47063 | 4.29091 | 3.47063 | 4.49501
[6 empty] | 3.47894 | 4.28585 | 3.47898 | 4.49441
[6 empty] | 3.48726 | 4.28354 | 3.48725 | 4.49515
[6 empty] | 3.49577 | 4.28272 | 3.49573 | 4.49566
[6 empty] | 3.50424 | 4.2775 | 3.50424 | 4.4969
[6 empty] | 3.5126 | 4.27514 | 3.51259 | 4.49649
[6 empty] | 3.52099 | 4.27122 | 3.52099 | 4.49641
[6 empty] | 3.52918 | 4.26748 | 3.52845 | -0.4306
[6 empty] | 3.53749 | 4.26337
[6 empty] | 3.54576 | 4.26035
[6 empty] | 3.55412 | 4.2551
[6 empty] | 3.56247 | 4.25043
[6 empty] | 3.57086 | 4.24548
[6 empty] | 3.57929 | 4.24088
[6 empty] | 3.58753 | 4.23515
[6 empty] | 3.59568 | 4.23063
[6 empty] | 3.60407 | 4.22294
[6 empty] | 3.6123 | 4.21778
[6 empty] | 3.62061 | 4.21217
[6 empty] | 3.629 | 4.20553
[6 empty] | 3.63744 | 4.1983
[6 empty] | 3.64575 | 4.19211
[6 empty] | 3.65402 | 4.1842
[6 empty] | 3.66225 | 4.17564
[6 empty] | 3.67056 | 4.16821
[6 empty] | 3.6788 | 4.16023
[6 empty] | 3.68723 | 4.15187
[6 empty] | 3.69558 | 4.1429
[6 empty] | 3.70406 | 4.13362
[6 empty] | 3.71253 | 4.12489
[6 empty] | 3.72088 | 4.11526
[6 empty] | 3.72911 | 4.10509
[6 empty] | 3.73767 | -0.40225